## Sheet1
Distance from centre of baseplate (mm) | Thickness (nm) | Difference from mean (nm) | Percentage of average | Based on a crystal measurement of 199nm on E-beam plant. Crucible 1/3 full
Coating run EB1321
0 | 219 | 26.52941 | 113.8
10 | 212 | 19.52941 | 110.1
20 | 211 | 18.52941 | 109.6
30 | 203 | 10.52941 | 105.5
40 | 202 | 9.529412 | 105
50 | 205 | 12.52941 | 106.5
60 | 210 | 17.52941 | 109.1
70 | 208 | 15.52941 | 108.1
80 | 203 | 10.52941 | 105.5
90 | 210 | 17.52941 | 109.1
100 | 187 | 5.470588 | 97.2
110 | 189 | 3.470588 | 98.2
120 | 184 | 8.470588 | 95.6
130 | 179 | 13.47059 | 93
140 | 163 | 29.47059 | 84.7
150 | 149 | 43.47059 | 77.4
160 | 138 | 54.47059 | 71.7
Average (0-140) | 192.4706
Standard dev (0-140) | 14.78287