## Sheet1
Distance from centre of baseplate (mm) | Thickness (nm) | Difference from mean (nm) | Percentage of average | Based on a crystal measurement of 199nm on E-beam plant. Crucible 2/3 full
Coating run EB1322
0 | 171 | 7.117647 | 104.3
10 | 169 | 5.117647 | 103.1
20 | 174 | 10.11765 | 106.2
30 | 167 | 3.117647 | 101.9
40 | 175 | 11.11765 | 106.8
50 | 173 | 9.117647 | 105.6
60 | 173 | 9.117647 | 105.6
70 | 173 | 9.117647 | 105.6
80 | 170 | 6.117647 | 103.7
90 | 170 | 6.117647 | 103.7
100 | 172 | 8.117647 | 105
110 | 163 | 0.8823529 | 99.5
120 | 156 | 7.882353 | 95.2
130 | 158 | 5.882353 | 96.4
140 | 147 | 16.88235 | 89.7
150 | 142 | 21.88235 | 86.6
160 | 133 | 30.88235 | 81.2
Average (0-140) | 163.8824
Standard dev (0-140) | 7.744245